## Sheet1
Alloy formula | Cu | Ag | Cr | Fe | Mg | Ni | Si | Zr | Tss (K) | tss (h) | Aging | Tag (K) | tag (h) | Hardness (HV) | Electrical conductivity (%IACS) | DOI
Cu-0.1Ag–0.3Cr | 99.6 | 0.1 | 0.3 | 0 | 0 | 0 | 0 | 0 | 1223 | 1 | 0 | NaN | NaN | 85 | 45 | http://dx.doi.org/10.1016/j.msea.2005.09.118
Cu-0.1Ag–0.3Cr | 99.6 | 0.1 | 0.3 | 0 | 0 | 0 | 0 | 0 | 1223 | 1 | 1 | 673 | 0.25 | 87 | 45 | http://dx.doi.org/10.1016/j.msea.2005.09.118
Cu-0.1Ag–0.3Cr | 99.6 | 0.1 | 0.3 | 0 | 0 | 0 | 0 | 0 | 1223 | 1 | 1 | 673 | 0.5 | 88 | 47 | http://dx.doi.org/10.1016/j.msea.2005.09.118
Cu-0.1Ag–0.3Cr | 99.6 | 0.1 | 0.3 | 0 | 0 | 0 | 0 | 0 | 1223 | 1 | 1 | 673 | 1 | 92 | 50 | http://dx.doi.org/10.1016/j.msea.2005.09.118
Cu-0.1Ag–0.3Cr | 99.6 | 0.1 | 0.3 | 0 | 0 | 0 | 0 | 0 | 1223 | 1 | 1 | 673 | 2 | 100 | 59 | http://dx.doi.org/10.1016/j.msea.2005.09.118
Cu-0.1Ag–0.3Cr | 99.6 | 0.1 | 0.3 | 0 | 0 | 0 | 0 | 0 | 1223 | 1 | 1 | 673 | 4 | 112 | 74 | http://dx.doi.org/10.1016/j.msea.2005.09.118
Cu-0.1Ag–0.3Cr | 99.6 | 0.1 | 0.3 | 0 | 0 | 0 | 0 | 0 | 1223 | 1 | 1 | 673 | 8 | 120 | 78 | http://dx.doi.org/10.1016/j.msea.2005.09.118
Cu-0.1Ag–0.3Cr | 99.6 | 0.1 | 0.3 | 0 | 0 | 0 | 0 | 0 | 1223 | 1 | 1 | 673 | 16 | 126 | 80 | http://dx.doi.org/10.1016/j.msea.2005.09.118
Cu-0.1Ag–0.3Cr | 99.6 | 0.1 | 0.3 | 0 | 0 | 0 | 0 | 0 | 1223 | 1 | 1 | 723 | 0.25 | 101 | 55 | http://dx.doi.org/10.1016/j.msea.2005.09.118
Cu-0.1Ag–0.3Cr | 99.6 | 0.1 | 0.3 | 0 | 0 | 0 | 0 | 0 | 1223 | 1 | 1 | 723 | 0.5 | 124 | 66 | http://dx.doi.org/10.1016/j.msea.2005.09.118
Cu-0.1Ag–0.3Cr | 99.6 | 0.1 | 0.3 | 0 | 0 | 0 | 0 | 0 | 1223 | 1 | 1 | 723 | 1 | 132 | 78 | http://dx.doi.org/10.1016/j.msea.2005.09.118
Cu-0.1Ag–0.3Cr | 99.6 | 0.1 | 0.3 | 0 | 0 | 0 | 0 | 0 | 1223 | 1 | 1 | 723 | 2 | 138 | 81 | http://dx.doi.org/10.1016/j.msea.2005.09.118
Cu-0.1Ag–0.3Cr | 99.6 | 0.1 | 0.3 | 0 | 0 | 0 | 0 | 0 | 1223 | 1 | 1 | 723 | 4 | 144 | 82 | http://dx.doi.org/10.1016/j.msea.2005.09.118
Cu-0.1Ag–0.3Cr | 99.6 | 0.1 | 0.3 | 0 | 0 | 0 | 0 | 0 | 1223 | 1 | 1 | 723 | 8 | 140 | 83 | http://dx.doi.org/10.1016/j.msea.2005.09.118
Cu-0.1Ag–0.3Cr | 99.6 | 0.1 | 0.3 | 0 | 0 | 0 | 0 | 0 | 1223 | 1 | 1 | 723 | 16 | 134 | 84 | http://dx.doi.org/10.1016/j.msea.2005.09.118
Cu-0.1Ag–0.3Cr | 99.6 | 0.1 | 0.3 | 0 | 0 | 0 | 0 | 0 | 1223 | 1 | 1 | 823 | 0.25 | 115 | 81 | http://dx.doi.org/10.1016/j.msea.2005.09.118
Cu-0.1Ag–0.3Cr | 99.6 | 0.1 | 0.3 | 0 | 0 | 0 | 0 | 0 | 1223 | 1 | 1 | 823 | 0.5 | 127 | 84 | http://dx.doi.org/10.1016/j.msea.2005.09.118
Cu-0.1Ag–0.3Cr | 99.6 | 0.1 | 0.3 | 0 | 0 | 0 | 0 | 0 | 1223 | 1 | 1 | 823 | 1 | 124 | 84 | http://dx.doi.org/10.1016/j.msea.2005.09.118
Cu-0.1Ag–0.3Cr | 99.6 | 0.1 | 0.3 | 0 | 0 | 0 | 0 | 0 | 1223 | 1 | 1 | 823 | 2 | 120 | 84 | http://dx.doi.org/10.1016/j.msea.2005.09.118
Cu-0.1Ag–0.3Cr | 99.6 | 0.1 | 0.3 | 0 | 0 | 0 | 0 | 0 | 1223 | 1 | 1 | 823 | 4 | 115 | 85 | http://dx.doi.org/10.1016/j.msea.2005.09.118
Cu-0.1Ag–0.3Cr | 99.6 | 0.1 | 0.3 | 0 | 0 | 0 | 0 | 0 | 1223 | 1 | 1 | 823 | 8 | 110 | 85 | http://dx.doi.org/10.1016/j.msea.2005.09.118
Cu-0.1Ag–0.3Cr | 99.6 | 0.1 | 0.3 | 0 | 0 | 0 | 0 | 0 | 1223 | 1 | 1 | 823 | 16 | 103 | 86 | http://dx.doi.org/10.1016/j.msea.2005.09.118
Cu-0.1Cr-0.06Zr | 99.84 | 0 | 0.1 | 0 | 0 | 0 | 0 | 0.06 | 1273 | 1 | 0 | NaN | NaN | 71 | 60 | http://dx.doi.org/10.1016/j.matlet.2017.04.039
Cu-0.1Cr-0.06Zr | 99.84 | 0 | 0.1 | 0 | 0 | 0 | 0 | 0.06 | 1273 | 1 | 1 | 373 | 1 | 68 | 58 | http://dx.doi.org/10.1016/j.matlet.2017.04.039
Cu-0.1Cr-0.06Zr | 99.84 | 0 | 0.1 | 0 | 0 | 0 | 0 | 0.06 | 1273 | 1 | 1 | 473 | 1 | 78 | 59 | http://dx.doi.org/10.1016/j.matlet.2017.04.039
Cu-0.1Cr-0.06Zr | 99.84 | 0 | 0.1 | 0 | 0 | 0 | 0 | 0.06 | 1273 | 1 | 1 | 523 | 1 | 78 | 59 | http://dx.doi.org/10.1016/j.matlet.2017.04.039
Cu-0.1Cr-0.06Zr | 99.84 | 0 | 0.1 | 0 | 0 | 0 | 0 | 0.06 | 1273 | 1 | 1 | 573 | 1 | 72 | 59 | http://dx.doi.org/10.1016/j.matlet.2017.04.039
Cu-0.1Cr-0.06Zr | 99.84 | 0 | 0.1 | 0 | 0 | 0 | 0 | 0.06 | 1273 | 1 | 1 | 623 | 1 | 78 | 61 | http://dx.doi.org/10.1016/j.matlet.2017.04.039
Cu-0.1Cr-0.06Zr | 99.84 | 0 | 0.1 | 0 | 0 | 0 | 0 | 0.06 | 1273 | 1 | 1 | 673 | 1 | 80 | 63 | http://dx.doi.org/10.1016/j.matlet.2017.04.039
Cu-0.1Cr-0.06Zr | 99.84 | 0 | 0.1 | 0 | 0 | 0 | 0 | 0.06 | 1273 | 1 | 1 | 723 | 1 | 96 | 67 | http://dx.doi.org/10.1016/j.matlet.2017.04.039
Cu-0.1Cr-0.06Zr | 99.84 | 0 | 0.1 | 0 | 0 | 0 | 0 | 0.06 | 1273 | 1 | 1 | 773 | 1 | 112 | 78 | http://dx.doi.org/10.1016/j.matlet.2017.04.039
Cu-0.1Cr-0.06Zr | 99.84 | 0 | 0.1 | 0 | 0 | 0 | 0 | 0.06 | 1273 | 1 | 1 | 823 | 1 | 116 | 92 | http://dx.doi.org/10.1016/j.matlet.2017.04.039
Cu-0.5Cr-0.08Zr | 99.42 | 0 | 0.5 | 0 | 0 | 0 | 0 | 0.08 | 1273 | 1 | 0 | NaN | NaN | 82 | 39 | http://dx.doi.org/10.1016/j.matlet.2017.04.039
Cu-0.5Cr-0.08Zr | 99.42 | 0 | 0.5 | 0 | 0 | 0 | 0 | 0.08 | 1273 | 1 | 1 | 373 | 1 | 76 | 38 | http://dx.doi.org/10.1016/j.matlet.2017.04.039
Cu-0.5Cr-0.08Zr | 99.42 | 0 | 0.5 | 0 | 0 | 0 | 0 | 0.08 | 1273 | 1 | 1 | 473 | 1 | 75 | 37 | http://dx.doi.org/10.1016/j.matlet.2017.04.039
Cu-0.5Cr-0.08Zr | 99.42 | 0 | 0.5 | 0 | 0 | 0 | 0 | 0.08 | 1273 | 1 | 1 | 523 | 1 | 75 | 37 | http://dx.doi.org/10.1016/j.matlet.2017.04.039
Cu-0.5Cr-0.08Zr | 99.42 | 0 | 0.5 | 0 | 0 | 0 | 0 | 0.08 | 1273 | 1 | 1 | 573 | 1 | 79 | 38 | http://dx.doi.org/10.1016/j.matlet.2017.04.039
Cu-0.5Cr-0.08Zr | 99.42 | 0 | 0.5 | 0 | 0 | 0 | 0 | 0.08 | 1273 | 1 | 1 | 623 | 1 | 80 | 39 | http://dx.doi.org/10.1016/j.matlet.2017.04.039
Cu-0.5Cr-0.08Zr | 99.42 | 0 | 0.5 | 0 | 0 | 0 | 0 | 0.08 | 1273 | 1 | 1 | 673 | 1 | 76 | 40 | http://dx.doi.org/10.1016/j.matlet.2017.04.039
Cu-0.5Cr-0.08Zr | 99.42 | 0 | 0.5 | 0 | 0 | 0 | 0 | 0.08 | 1273 | 1 | 1 | 723 | 1 | 105 | 61 | http://dx.doi.org/10.1016/j.matlet.2017.04.039
Cu-0.5Cr-0.08Zr | 99.42 | 0 | 0.5 | 0 | 0 | 0 | 0 | 0.08 | 1273 | 1 | 1 | 773 | 1 | 155 | 74 | http://dx.doi.org/10.1016/j.matlet.2017.04.039
Cu-0.5Cr-0.08Zr | 99.42 | 0 | 0.5 | 0 | 0 | 0 | 0 | 0.08 | 1273 | 1 | 1 | 823 | 1 | 141 | 85 | http://dx.doi.org/10.1016/j.matlet.2017.04.039
Cu-1Cr-0.1Zr | 98.9 | 0 | 1 | 0 | 0 | 0 | 0 | 0.1 | 1273 | 1 | 0 | NaN | NaN | 81 | 37 | http://dx.doi.org/10.1016/j.matlet.2017.04.039
Cu-1Cr-0.1Zr | 98.9 | 0 | 1 | 0 | 0 | 0 | 0 | 0.1 | 1273 | 1 | 1 | 373 | 1 | 86 | 37 | http://dx.doi.org/10.1016/j.matlet.2017.04.039
Cu-1Cr-0.1Zr | 98.9 | 0 | 1 | 0 | 0 | 0 | 0 | 0.1 | 1273 | 1 | 1 | 473 | 1 | 80 | 38 | http://dx.doi.org/10.1016/j.matlet.2017.04.039
Cu-1Cr-0.1Zr | 98.9 | 0 | 1 | 0 | 0 | 0 | 0 | 0.1 | 1273 | 1 | 1 | 523 | 1 | 81 | 38 | http://dx.doi.org/10.1016/j.matlet.2017.04.039
Cu-1Cr-0.1Zr | 98.9 | 0 | 1 | 0 | 0 | 0 | 0 | 0.1 | 1273 | 1 | 1 | 573 | 1 | 75 | 39 | http://dx.doi.org/10.1016/j.matlet.2017.04.039
Cu-1Cr-0.1Zr | 98.9 | 0 | 1 | 0 | 0 | 0 | 0 | 0.1 | 1273 | 1 | 1 | 623 | 1 | 86 | 40 | http://dx.doi.org/10.1016/j.matlet.2017.04.039
Cu-1Cr-0.1Zr | 98.9 | 0 | 1 | 0 | 0 | 0 | 0 | 0.1 | 1273 | 1 | 1 | 673 | 1 | 92 | 42 | http://dx.doi.org/10.1016/j.matlet.2017.04.039
Cu-1Cr-0.1Zr | 98.9 | 0 | 1 | 0 | 0 | 0 | 0 | 0.1 | 1273 | 1 | 1 | 723 | 1 | 104 | 57 | http://dx.doi.org/10.1016/j.matlet.2017.04.039
Cu-1Cr-0.1Zr | 98.9 | 0 | 1 | 0 | 0 | 0 | 0 | 0.1 | 1273 | 1 | 1 | 773 | 1 | 148 | 73 | http://dx.doi.org/10.1016/j.matlet.2017.04.039
Cu-1Cr-0.1Zr | 98.9 | 0 | 1 | 0 | 0 | 0 | 0 | 0.1 | 1273 | 1 | 1 | 823 | 1 | 145 | 83 | http://dx.doi.org/10.1016/j.matlet.2017.04.039
Cu-0.3Cr-0.5Zr | 99.2 | 0 | 0.3 | 0 | 0 | 0 | 0 | 0.5 | 1273 | 1 | 0 | NaN | NaN | 90 | 33 | http://dx.doi.org/10.1016/j.matlet.2017.04.039
Cu-0.3Cr-0.5Zr | 99.2 | 0 | 0.3 | 0 | 0 | 0 | 0 | 0.5 | 1273 | 1 | 1 | 373 | 1 | 83 | 32 | http://dx.doi.org/10.1016/j.matlet.2017.04.039
Cu-0.3Cr-0.5Zr | 99.2 | 0 | 0.3 | 0 | 0 | 0 | 0 | 0.5 | 1273 | 1 | 1 | 473 | 1 | 84 | 32 | http://dx.doi.org/10.1016/j.matlet.2017.04.039
Cu-0.3Cr-0.5Zr | 99.2 | 0 | 0.3 | 0 | 0 | 0 | 0 | 0.5 | 1273 | 1 | 1 | 523 | 1 | 84 | 32 | http://dx.doi.org/10.1016/j.matlet.2017.04.039
Cu-0.3Cr-0.5Zr | 99.2 | 0 | 0.3 | 0 | 0 | 0 | 0 | 0.5 | 1273 | 1 | 1 | 573 | 1 | 86 | 33 | http://dx.doi.org/10.1016/j.matlet.2017.04.039
Cu-0.3Cr-0.5Zr | 99.2 | 0 | 0.3 | 0 | 0 | 0 | 0 | 0.5 | 1273 | 1 | 1 | 623 | 1 | 87 | 36 | http://dx.doi.org/10.1016/j.matlet.2017.04.039
Cu-0.3Cr-0.5Zr | 99.2 | 0 | 0.3 | 0 | 0 | 0 | 0 | 0.5 | 1273 | 1 | 1 | 673 | 1 | 88 | 37 | http://dx.doi.org/10.1016/j.matlet.2017.04.039
Cu-0.3Cr-0.5Zr | 99.2 | 0 | 0.3 | 0 | 0 | 0 | 0 | 0.5 | 1273 | 1 | 1 | 723 | 1 | 104 | 43 | http://dx.doi.org/10.1016/j.matlet.2017.04.039
Cu-0.3Cr-0.5Zr | 99.2 | 0 | 0.3 | 0 | 0 | 0 | 0 | 0.5 | 1273 | 1 | 1 | 773 | 1 | 157 | 65 | http://dx.doi.org/10.1016/j.matlet.2017.04.039
Cu-0.3Cr-0.5Zr | 99.2 | 0 | 0.3 | 0 | 0 | 0 | 0 | 0.5 | 1273 | 1 | 1 | 823 | 1 | 144 | 77 | http://dx.doi.org/10.1016/j.matlet.2017.04.039
Cu-0.4Cr | 99.6 | 0 | 0.4 | 0 | 0 | 0 | 0 | 0 | NaN | NaN | 0 | NaN | NaN | 139 | 45 | https://doi.org/10.1016/j.jallcom.2013.08.146
Cu-0.4Cr | 99.6 | 0 | 0.4 | 0 | 0 | 0 | 0 | 0 | NaN | NaN | 1 | 623 | 1 | 139 | 60 | https://doi.org/10.1016/j.jallcom.2013.08.146
Cu-0.4Cr | 99.6 | 0 | 0.4 | 0 | 0 | 0 | 0 | 0 | NaN | NaN | 1 | 673 | 1 | 155 | 72 | https://doi.org/10.1016/j.jallcom.2013.08.146
Cu-0.4Cr | 99.6 | 0 | 0.4 | 0 | 0 | 0 | 0 | 0 | NaN | NaN | 1 | 723 | 1 | 148 | 87 | https://doi.org/10.1016/j.jallcom.2013.08.146
Cu-0.4Cr | 99.6 | 0 | 0.4 | 0 | 0 | 0 | 0 | 0 | NaN | NaN | 1 | 773 | 1 | 117 | 92 | https://doi.org/10.1016/j.jallcom.2013.08.146
Cu-0.4Cr | 99.6 | 0 | 0.4 | 0 | 0 | 0 | 0 | 0 | NaN | NaN | 1 | 823 | 1 | 90 | 93 | https://doi.org/10.1016/j.jallcom.2013.08.146
Cu-0.4Cr | 99.6 | 0 | 0.4 | 0 | 0 | 0 | 0 | 0 | NaN | NaN | 1 | 873 | 1 | 82 | 92 | https://doi.org/10.1016/j.jallcom.2013.08.146
Cu-0.4Cr | 99.6 | 0 | 0.4 | 0 | 0 | 0 | 0 | 0 | NaN | NaN | 1 | 923 | 1 | 77 | 90 | https://doi.org/10.1016/j.jallcom.2013.08.146
Cu-0.42Cr-0.18Zr | 99.4 | 0 | 0.42 | 0 | 0 | 0 | 0 | 0.18 | NaN | NaN | 0 | NaN | NaN | 147 | 44 | https://doi.org/10.1016/j.jallcom.2013.08.146
Cu-0.42Cr-0.18Zr | 99.4 | 0 | 0.42 | 0 | 0 | 0 | 0 | 0.18 | NaN | NaN | 1 | 623 | 1 | 162 | 55 | https://doi.org/10.1016/j.jallcom.2013.08.146
Cu-0.42Cr-0.18Zr | 99.4 | 0 | 0.42 | 0 | 0 | 0 | 0 | 0.18 | NaN | NaN | 1 | 673 | 1 | 177 | 68 | https://doi.org/10.1016/j.jallcom.2013.08.146
Cu-0.42Cr-0.18Zr | 99.4 | 0 | 0.42 | 0 | 0 | 0 | 0 | 0.18 | NaN | NaN | 1 | 723 | 1 | 174 | 84 | https://doi.org/10.1016/j.jallcom.2013.08.146
Cu-0.42Cr-0.18Zr | 99.4 | 0 | 0.42 | 0 | 0 | 0 | 0 | 0.18 | NaN | NaN | 1 | 773 | 1 | 164 | 85 | https://doi.org/10.1016/j.jallcom.2013.08.146
Cu-0.42Cr-0.18Zr | 99.4 | 0 | 0.42 | 0 | 0 | 0 | 0 | 0.18 | NaN | NaN | 1 | 823 | 1 | 144 | 87 | https://doi.org/10.1016/j.jallcom.2013.08.146
Cu-0.42Cr-0.18Zr | 99.4 | 0 | 0.42 | 0 | 0 | 0 | 0 | 0.18 | NaN | NaN | 1 | 873 | 1 | 101 | 87 | https://doi.org/10.1016/j.jallcom.2013.08.146
Cu-0.42Cr-0.18Zr | 99.4 | 0 | 0.42 | 0 | 0 | 0 | 0 | 0.18 | NaN | NaN | 1 | 923 | 1 | 84 | 85 | https://doi.org/10.1016/j.jallcom.2013.08.146
Cu-0.39Cr-0.15Zr-0.12Ni-0.03Si | 99.31 | 0 | 0.39 | 0 | 0 | 0.12 | 0.03 | 0.15 | NaN | NaN | 0 | NaN | NaN | 150 | 43 | https://doi.org/10.1016/j.jallcom.2013.08.146
Cu-0.39Cr-0.15Zr-0.12Ni-0.03Si | 99.31 | 0 | 0.39 | 0 | 0 | 0.12 | 0.03 | 0.15 | NaN | NaN | 1 | 623 | 1 | 162 | 56 | https://doi.org/10.1016/j.jallcom.2013.08.146
Cu-0.39Cr-0.15Zr-0.12Ni-0.03Si | 99.31 | 0 | 0.39 | 0 | 0 | 0.12 | 0.03 | 0.15 | NaN | NaN | 1 | 673 | 1 | 180 | 66 | https://doi.org/10.1016/j.jallcom.2013.08.146
Cu-0.39Cr-0.15Zr-0.12Ni-0.03Si | 99.31 | 0 | 0.39 | 0 | 0 | 0.12 | 0.03 | 0.15 | NaN | NaN | 1 | 723 | 1 | 179 | 80 | https://doi.org/10.1016/j.jallcom.2013.08.146
Cu-0.39Cr-0.15Zr-0.12Ni-0.03Si | 99.31 | 0 | 0.39 | 0 | 0 | 0.12 | 0.03 | 0.15 | NaN | NaN | 1 | 773 | 1 | 162 | 81 | https://doi.org/10.1016/j.jallcom.2013.08.146
Cu-0.39Cr-0.15Zr-0.12Ni-0.03Si | 99.31 | 0 | 0.39 | 0 | 0 | 0.12 | 0.03 | 0.15 | NaN | NaN | 1 | 823 | 1 | 149 | 82 | https://doi.org/10.1016/j.jallcom.2013.08.146
Cu-0.39Cr-0.15Zr-0.12Ni-0.03Si | 99.31 | 0 | 0.39 | 0 | 0 | 0.12 | 0.03 | 0.15 | NaN | NaN | 1 | 873 | 1 | 103 | 82 | https://doi.org/10.1016/j.jallcom.2013.08.146
Cu-0.39Cr-0.15Zr-0.12Ni-0.03Si | 99.31 | 0 | 0.39 | 0 | 0 | 0.12 | 0.03 | 0.15 | NaN | NaN | 1 | 923 | 1 | 87 | 81 | https://doi.org/10.1016/j.jallcom.2013.08.146
Cu-0.4Cr | 99.6 | 0 | 0.4 | 0 | 0 | 0 | 0 | 0 | NaN | NaN | 1 | 723 | 0.017 | 135 | 48 | https://doi.org/10.1016/j.jallcom.2013.08.146
Cu-0.4Cr | 99.6 | 0 | 0.4 | 0 | 0 | 0 | 0 | 0 | NaN | NaN | 1 | 723 | 0.0417 | 140 | 51 | https://doi.org/10.1016/j.jallcom.2013.08.146
Cu-0.4Cr | 99.6 | 0 | 0.4 | 0 | 0 | 0 | 0 | 0 | NaN | NaN | 1 | 723 | 0.083 | 151 | 58 | https://doi.org/10.1016/j.jallcom.2013.08.146
Cu-0.4Cr | 99.6 | 0 | 0.4 | 0 | 0 | 0 | 0 | 0 | NaN | NaN | 1 | 723 | 0.17 | 158 | 69 | https://doi.org/10.1016/j.jallcom.2013.08.146
Cu-0.4Cr | 99.6 | 0 | 0.4 | 0 | 0 | 0 | 0 | 0 | NaN | NaN | 1 | 723 | 0.25 | 159 | 76 | https://doi.org/10.1016/j.jallcom.2013.08.146
Cu-0.4Cr | 99.6 | 0 | 0.4 | 0 | 0 | 0 | 0 | 0 | NaN | NaN | 1 | 723 | 0.5 | 156 | 85 | https://doi.org/10.1016/j.jallcom.2013.08.146
Cu-0.4Cr | 99.6 | 0 | 0.4 | 0 | 0 | 0 | 0 | 0 | NaN | NaN | 1 | 723 | 1 | 147 | 87 | https://doi.org/10.1016/j.jallcom.2013.08.146
Cu-0.4Cr | 99.6 | 0 | 0.4 | 0 | 0 | 0 | 0 | 0 | NaN | NaN | 1 | 723 | 2 | 131 | 90 | https://doi.org/10.1016/j.jallcom.2013.08.146
Cu-0.42Cr-0.18Zr | 99.4 | 0 | 0.42 | 0 | 0 | 0 | 0 | 0.18 | NaN | NaN | 1 | 723 | 0.017 | 156 | 50 | https://doi.org/10.1016/j.jallcom.2013.08.146
Cu-0.42Cr-0.18Zr | 99.4 | 0 | 0.42 | 0 | 0 | 0 | 0 | 0.18 | NaN | NaN | 1 | 723 | 0.0417 | 160 | 54 | https://doi.org/10.1016/j.jallcom.2013.08.146
Cu-0.42Cr-0.18Zr | 99.4 | 0 | 0.42 | 0 | 0 | 0 | 0 | 0.18 | NaN | NaN | 1 | 723 | 0.083 | 166 | 60 | https://doi.org/10.1016/j.jallcom.2013.08.146
Cu-0.42Cr-0.18Zr | 99.4 | 0 | 0.42 | 0 | 0 | 0 | 0 | 0.18 | NaN | NaN | 1 | 723 | 0.17 | 173 | 71 | https://doi.org/10.1016/j.jallcom.2013.08.146
Cu-0.42Cr-0.18Zr | 99.4 | 0 | 0.42 | 0 | 0 | 0 | 0 | 0.18 | NaN | NaN | 1 | 723 | 0.25 | 175 | 76 | https://doi.org/10.1016/j.jallcom.2013.08.146
Cu-0.42Cr-0.18Zr | 99.4 | 0 | 0.42 | 0 | 0 | 0 | 0 | 0.18 | NaN | NaN | 1 | 723 | 0.5 | 176 | 82 | https://doi.org/10.1016/j.jallcom.2013.08.146
Cu-0.42Cr-0.18Zr | 99.4 | 0 | 0.42 | 0 | 0 | 0 | 0 | 0.18 | NaN | NaN | 1 | 723 | 1 | 174 | 84 | https://doi.org/10.1016/j.jallcom.2013.08.146
Cu-0.42Cr-0.18Zr | 99.4 | 0 | 0.42 | 0 | 0 | 0 | 0 | 0.18 | NaN | NaN | 1 | 723 | 2 | 170 | 85 | https://doi.org/10.1016/j.jallcom.2013.08.146
Cu-0.39Cr-0.15Zr-0.12Ni-0.03Si | 99.31 | 0 | 0.39 | 0 | 0 | 0.12 | 0.03 | 0.15 | NaN | NaN | 1 | 723 | 0.017 | 160 | 48 | https://doi.org/10.1016/j.jallcom.2013.08.146
Cu-0.39Cr-0.15Zr-0.12Ni-0.03Si | 99.31 | 0 | 0.39 | 0 | 0 | 0.12 | 0.03 | 0.15 | NaN | NaN | 1 | 723 | 0.0417 | 167 | 52 | https://doi.org/10.1016/j.jallcom.2013.08.146
Cu-0.39Cr-0.15Zr-0.12Ni-0.03Si | 99.31 | 0 | 0.39 | 0 | 0 | 0.12 | 0.03 | 0.15 | NaN | NaN | 1 | 723 | 0.083 | 174 | 59 | https://doi.org/10.1016/j.jallcom.2013.08.146
Cu-0.39Cr-0.15Zr-0.12Ni-0.03Si | 99.31 | 0 | 0.39 | 0 | 0 | 0.12 | 0.03 | 0.15 | NaN | NaN | 1 | 723 | 0.17 | 177 | 69 | https://doi.org/10.1016/j.jallcom.2013.08.146
Cu-0.39Cr-0.15Zr-0.12Ni-0.03Si | 99.31 | 0 | 0.39 | 0 | 0 | 0.12 | 0.03 | 0.15 | NaN | NaN | 1 | 723 | 0.25 | 178 | 73 | https://doi.org/10.1016/j.jallcom.2013.08.146
Cu-0.39Cr-0.15Zr-0.12Ni-0.03Si | 99.31 | 0 | 0.39 | 0 | 0 | 0.12 | 0.03 | 0.15 | NaN | NaN | 1 | 723 | 0.5 | 179 | 78 | https://doi.org/10.1016/j.jallcom.2013.08.146
Cu-0.39Cr-0.15Zr-0.12Ni-0.03Si | 99.31 | 0 | 0.39 | 0 | 0 | 0.12 | 0.03 | 0.15 | NaN | NaN | 1 | 723 | 1 | 179 | 79 | https://doi.org/10.1016/j.jallcom.2013.08.146
Cu-0.39Cr-0.15Zr-0.12Ni-0.03Si | 99.31 | 0 | 0.39 | 0 | 0 | 0.12 | 0.03 | 0.15 | NaN | NaN | 1 | 723 | 2 | 181 | 80 | https://doi.org/10.1016/j.jallcom.2013.08.146
Cu-0.7Cr-0.3Fe | 99.05 | 0 | 0.68 | 0.27 | 0 | 0 | 0 | 0 | 1323 | 2 | 1 | 723 | 0.75 | 159 | 66 | https://doi.org/10.1023/A:1017916930459
Cu-0.7Cr-2.0Fe | 97.52 | 0 | 0.63 | 1.85 | 0 | 0 | 0 | 0 | 1323 | 2 | 1 | 873 | 3 | 75 | 53 | https://doi.org/10.1023/A:1017916930459
Cu-0.7Cr-2.0Fe | 97.52 | 0 | 0.63 | 1.85 | 0 | 0 | 0 | 0 | 1323 | 2 | 1 | 873 | 0.75 | 112 | 53 | https://doi.org/10.1023/A:1017916930459
Cu-0.7Cr-2.0Fe | 97.52 | 0 | 0.63 | 1.85 | 0 | 0 | 0 | 0 | 1323 | 2 | 1 | 873 | 0.75 | 129 | 61 | https://doi.org/10.1023/A:1017916930459
Cu-0.7Cr-2.0Fe | 97.52 | 0 | 0.63 | 1.85 | 0 | 0 | 0 | 0 | 1323 | 2 | 1 | 873 | 0.75 | 144 | 57 | https://doi.org/10.1023/A:1017916930459
Cu-0.7Cr-2.0Fe | 97.52 | 0 | 0.63 | 1.85 | 0 | 0 | 0 | 0 | 1323 | 2 | 1 | 873 | 0.75 | 118 | 56 | https://doi.org/10.1023/A:1017916930459
Cu-0.28Cr-0.19Mg | 99.53 | 0 | 0.28 | 0 | 0.19 | 0 | 0 | 0 | 1223 | 4 | 0 | NaN | NaN | 65 | 47 | https://doi.org/10.1016/j.msea.2006.07.121
Cu-0.28Cr-0.19Mg | 99.53 | 0 | 0.28 | 0 | 0.19 | 0 | 0 | 0 | 1223 | 4 | 1 | 663 | 0.0083 | 66 | 48 | https://doi.org/10.1016/j.msea.2006.07.121
Cu-0.28Cr-0.19Mg | 99.53 | 0 | 0.28 | 0 | 0.19 | 0 | 0 | 0 | 1223 | 4 | 1 | 663 | 0.0167 | 65 | 48 | https://doi.org/10.1016/j.msea.2006.07.121
Cu-0.28Cr-0.19Mg | 99.53 | 0 | 0.28 | 0 | 0.19 | 0 | 0 | 0 | 1223 | 4 | 1 | 663 | 0.0417 | 66 | 48 | https://doi.org/10.1016/j.msea.2006.07.121
Cu-0.28Cr-0.19Mg | 99.53 | 0 | 0.28 | 0 | 0.19 | 0 | 0 | 0 | 1223 | 4 | 1 | 663 | 0.0833 | 65 | 48 | https://doi.org/10.1016/j.msea.2006.07.121
Cu-0.28Cr-0.19Mg | 99.53 | 0 | 0.28 | 0 | 0.19 | 0 | 0 | 0 | 1223 | 4 | 1 | 663 | 0.167 | 64 | 48 | https://doi.org/10.1016/j.msea.2006.07.121
Cu-0.28Cr-0.19Mg | 99.53 | 0 | 0.28 | 0 | 0.19 | 0 | 0 | 0 | 1223 | 4 | 1 | 663 | 0.25 | 67 | 48 | https://doi.org/10.1016/j.msea.2006.07.121
Cu-0.28Cr-0.19Mg | 99.53 | 0 | 0.28 | 0 | 0.19 | 0 | 0 | 0 | 1223 | 4 | 1 | 663 | 0.5 | 67 | 50 | https://doi.org/10.1016/j.msea.2006.07.121
Cu-0.28Cr-0.19Mg | 99.53 | 0 | 0.28 | 0 | 0.19 | 0 | 0 | 0 | 1223 | 4 | 1 | 663 | 1 | 77 | 55 | https://doi.org/10.1016/j.msea.2006.07.121
Cu-0.28Cr-0.19Mg | 99.53 | 0 | 0.28 | 0 | 0.19 | 0 | 0 | 0 | 1223 | 4 | 1 | 663 | 2 | 98 | 65 | https://doi.org/10.1016/j.msea.2006.07.121
Cu-0.28Cr-0.19Mg | 99.53 | 0 | 0.28 | 0 | 0.19 | 0 | 0 | 0 | 1223 | 4 | 1 | 663 | 4 | 109 | 71 | https://doi.org/10.1016/j.msea.2006.07.121
Cu-0.28Cr-0.19Mg | 99.53 | 0 | 0.28 | 0 | 0.19 | 0 | 0 | 0 | 1223 | 4 | 1 | 663 | 6 | 109 | 76 | https://doi.org/10.1016/j.msea.2006.07.121
Cu-0.28Cr-0.19Mg | 99.53 | 0 | 0.28 | 0 | 0.19 | 0 | 0 | 0 | 1223 | 4 | 1 | 663 | 8 | 117 | 76 | https://doi.org/10.1016/j.msea.2006.07.121
Cu-0.28Cr-0.19Mg | 99.53 | 0 | 0.28 | 0 | 0.19 | 0 | 0 | 0 | 1223 | 4 | 1 | 663 | 12 | 116 | 77 | https://doi.org/10.1016/j.msea.2006.07.121
Cu-0.28Cr-0.19Mg | 99.53 | 0 | 0.28 | 0 | 0.19 | 0 | 0 | 0 | 1223 | 4 | 1 | 693 | 0.0083 | 67 | 47 | https://doi.org/10.1016/j.msea.2006.07.121
Cu-0.28Cr-0.19Mg | 99.53 | 0 | 0.28 | 0 | 0.19 | 0 | 0 | 0 | 1223 | 4 | 1 | 693 | 0.0167 | 68 | 47 | https://doi.org/10.1016/j.msea.2006.07.121
Cu-0.28Cr-0.19Mg | 99.53 | 0 | 0.28 | 0 | 0.19 | 0 | 0 | 0 | 1223 | 4 | 1 | 693 | 0.0417 | 66 | 48 | https://doi.org/10.1016/j.msea.2006.07.121
Cu-0.28Cr-0.19Mg | 99.53 | 0 | 0.28 | 0 | 0.19 | 0 | 0 | 0 | 1223 | 4 | 1 | 693 | 0.0833 | 66 | 47 | https://doi.org/10.1016/j.msea.2006.07.121
Cu-0.28Cr-0.19Mg | 99.53 | 0 | 0.28 | 0 | 0.19 | 0 | 0 | 0 | 1223 | 4 | 1 | 693 | 0.167 | 67 | 48 | https://doi.org/10.1016/j.msea.2006.07.121
Cu-0.28Cr-0.19Mg | 99.53 | 0 | 0.28 | 0 | 0.19 | 0 | 0 | 0 | 1223 | 4 | 1 | 693 | 0.25 | 69 | 49 | https://doi.org/10.1016/j.msea.2006.07.121
Cu-0.28Cr-0.19Mg | 99.53 | 0 | 0.28 | 0 | 0.19 | 0 | 0 | 0 | 1223 | 4 | 1 | 693 | 0.5 | 81 | 53 | https://doi.org/10.1016/j.msea.2006.07.121
Cu-0.28Cr-0.19Mg | 99.53 | 0 | 0.28 | 0 | 0.19 | 0 | 0 | 0 | 1223 | 4 | 1 | 693 | 1 | 108 | 66 | https://doi.org/10.1016/j.msea.2006.07.121
Cu-0.28Cr-0.19Mg | 99.53 | 0 | 0.28 | 0 | 0.19 | 0 | 0 | 0 | 1223 | 4 | 1 | 693 | 2 | 119 | 76 | https://doi.org/10.1016/j.msea.2006.07.121
Cu-0.28Cr-0.19Mg | 99.53 | 0 | 0.28 | 0 | 0.19 | 0 | 0 | 0 | 1223 | 4 | 1 | 693 | 4 | 124 | 79 | https://doi.org/10.1016/j.msea.2006.07.121
Cu-0.28Cr-0.19Mg | 99.53 | 0 | 0.28 | 0 | 0.19 | 0 | 0 | 0 | 1223 | 4 | 1 | 693 | 6 | 124 | 79 | https://doi.org/10.1016/j.msea.2006.07.121
Cu-0.28Cr-0.19Mg | 99.53 | 0 | 0.28 | 0 | 0.19 | 0 | 0 | 0 | 1223 | 4 | 1 | 693 | 8 | 127 | 80 | https://doi.org/10.1016/j.msea.2006.07.121
Cu-0.28Cr-0.19Mg | 99.53 | 0 | 0.28 | 0 | 0.19 | 0 | 0 | 0 | 1223 | 4 | 1 | 693 | 12 | 126 | 82 | https://doi.org/10.1016/j.msea.2006.07.121
Cu-0.28Cr-0.19Mg | 99.53 | 0 | 0.28 | 0 | 0.19 | 0 | 0 | 0 | 1223 | 4 | 1 | 723 | 0.0083 | 65 | 47 | https://doi.org/10.1016/j.msea.2006.07.121
Cu-0.28Cr-0.19Mg | 99.53 | 0 | 0.28 | 0 | 0.19 | 0 | 0 | 0 | 1223 | 4 | 1 | 723 | 0.0167 | 65 | 47 | https://doi.org/10.1016/j.msea.2006.07.121
Cu-0.28Cr-0.19Mg | 99.53 | 0 | 0.28 | 0 | 0.19 | 0 | 0 | 0 | 1223 | 4 | 1 | 723 | 0.0417 | 65 | 47 | https://doi.org/10.1016/j.msea.2006.07.121
Cu-0.28Cr-0.19Mg | 99.53 | 0 | 0.28 | 0 | 0.19 | 0 | 0 | 0 | 1223 | 4 | 1 | 723 | 0.0833 | 68 | 48 | https://doi.org/10.1016/j.msea.2006.07.121
Cu-0.28Cr-0.19Mg | 99.53 | 0 | 0.28 | 0 | 0.19 | 0 | 0 | 0 | 1223 | 4 | 1 | 723 | 0.167 | 80 | 50 | https://doi.org/10.1016/j.msea.2006.07.121
Cu-0.28Cr-0.19Mg | 99.53 | 0 | 0.28 | 0 | 0.19 | 0 | 0 | 0 | 1223 | 4 | 1 | 723 | 0.25 | 94 | 54 | https://doi.org/10.1016/j.msea.2006.07.121
Cu-0.28Cr-0.19Mg | 99.53 | 0 | 0.28 | 0 | 0.19 | 0 | 0 | 0 | 1223 | 4 | 1 | 723 | 0.5 | 118 | 71 | https://doi.org/10.1016/j.msea.2006.07.121
Cu-0.28Cr-0.19Mg | 99.53 | 0 | 0.28 | 0 | 0.19 | 0 | 0 | 0 | 1223 | 4 | 1 | 723 | 1 | 122 | 80 | https://doi.org/10.1016/j.msea.2006.07.121
Cu-0.28Cr-0.19Mg | 99.53 | 0 | 0.28 | 0 | 0.19 | 0 | 0 | 0 | 1223 | 4 | 1 | 723 | 2 | 121 | 80 | https://doi.org/10.1016/j.msea.2006.07.121
Cu-0.28Cr-0.19Mg | 99.53 | 0 | 0.28 | 0 | 0.19 | 0 | 0 | 0 | 1223 | 4 | 1 | 723 | 4 | 122 | 83 | https://doi.org/10.1016/j.msea.2006.07.121
Cu-0.28Cr-0.19Mg | 99.53 | 0 | 0.28 | 0 | 0.19 | 0 | 0 | 0 | 1223 | 4 | 1 | 723 | 6 | 122 | 84 | https://doi.org/10.1016/j.msea.2006.07.121
Cu-0.28Cr-0.19Mg | 99.53 | 0 | 0.28 | 0 | 0.19 | 0 | 0 | 0 | 1223 | 4 | 1 | 723 | 8 | 123 | 83 | https://doi.org/10.1016/j.msea.2006.07.121
Cu-0.28Cr-0.19Mg | 99.53 | 0 | 0.28 | 0 | 0.19 | 0 | 0 | 0 | 1223 | 4 | 1 | 723 | 12 | 122 | 83 | https://doi.org/10.1016/j.msea.2006.07.121
Cu-0.28Cr-0.19Mg | 99.53 | 0 | 0.28 | 0 | 0.19 | 0 | 0 | 0 | 1223 | 4 | 1 | 753 | 0.0083 | 62 | 45 | https://doi.org/10.1016/j.msea.2006.07.121
Cu-0.28Cr-0.19Mg | 99.53 | 0 | 0.28 | 0 | 0.19 | 0 | 0 | 0 | 1223 | 4 | 1 | 753 | 0.0167 | 61 | 47 | https://doi.org/10.1016/j.msea.2006.07.121
Cu-0.28Cr-0.19Mg | 99.53 | 0 | 0.28 | 0 | 0.19 | 0 | 0 | 0 | 1223 | 4 | 1 | 753 | 0.0417 | 63 | 46 | https://doi.org/10.1016/j.msea.2006.07.121
Cu-0.28Cr-0.19Mg | 99.53 | 0 | 0.28 | 0 | 0.19 | 0 | 0 | 0 | 1223 | 4 | 1 | 753 | 0.0833 | 73 | 48 | https://doi.org/10.1016/j.msea.2006.07.121
Cu-0.28Cr-0.19Mg | 99.53 | 0 | 0.28 | 0 | 0.19 | 0 | 0 | 0 | 1223 | 4 | 1 | 753 | 0.167 | 89 | 53 | https://doi.org/10.1016/j.msea.2006.07.121
Cu-0.28Cr-0.19Mg | 99.53 | 0 | 0.28 | 0 | 0.19 | 0 | 0 | 0 | 1223 | 4 | 1 | 753 | 0.25 | 99 | 62 | https://doi.org/10.1016/j.msea.2006.07.121
Cu-0.28Cr-0.19Mg | 99.53 | 0 | 0.28 | 0 | 0.19 | 0 | 0 | 0 | 1223 | 4 | 1 | 753 | 0.5 | 107 | 76 | https://doi.org/10.1016/j.msea.2006.07.121
Cu-0.28Cr-0.19Mg | 99.53 | 0 | 0.28 | 0 | 0.19 | 0 | 0 | 0 | 1223 | 4 | 1 | 753 | 1 | 111 | 82 | https://doi.org/10.1016/j.msea.2006.07.121
Cu-0.28Cr-0.19Mg | 99.53 | 0 | 0.28 | 0 | 0.19 | 0 | 0 | 0 | 1223 | 4 | 1 | 753 | 2 | 112 | 82 | https://doi.org/10.1016/j.msea.2006.07.121
Cu-0.28Cr-0.19Mg | 99.53 | 0 | 0.28 | 0 | 0.19 | 0 | 0 | 0 | 1223 | 4 | 1 | 753 | 4 | 107 | 85 | https://doi.org/10.1016/j.msea.2006.07.121
Cu-0.28Cr-0.19Mg | 99.53 | 0 | 0.28 | 0 | 0.19 | 0 | 0 | 0 | 1223 | 4 | 1 | 753 | 6 | 107 | 85 | https://doi.org/10.1016/j.msea.2006.07.121
Cu-0.28Cr-0.19Mg | 99.53 | 0 | 0.28 | 0 | 0.19 | 0 | 0 | 0 | 1223 | 4 | 1 | 753 | 8 | 107 | 84 | https://doi.org/10.1016/j.msea.2006.07.121
Cu-0.28Cr-0.19Mg | 99.53 | 0 | 0.28 | 0 | 0.19 | 0 | 0 | 0 | 1223 | 4 | 1 | 753 | 12 | 108 | 85 | https://doi.org/10.1016/j.msea.2006.07.121
Cu-0.28Cr-0.19Mg | 99.53 | 0 | 0.28 | 0 | 0.19 | 0 | 0 | 0 | 1223 | 4 | 1 | 783 | 0.0083 | 64 | 46 | https://doi.org/10.1016/j.msea.2006.07.121
Cu-0.28Cr-0.19Mg | 99.53 | 0 | 0.28 | 0 | 0.19 | 0 | 0 | 0 | 1223 | 4 | 1 | 783 | 0.0167 | 63 | 47 | https://doi.org/10.1016/j.msea.2006.07.121
Cu-0.28Cr-0.19Mg | 99.53 | 0 | 0.28 | 0 | 0.19 | 0 | 0 | 0 | 1223 | 4 | 1 | 783 | 0.0417 | 66 | 47 | https://doi.org/10.1016/j.msea.2006.07.121
Cu-0.28Cr-0.19Mg | 99.53 | 0 | 0.28 | 0 | 0.19 | 0 | 0 | 0 | 1223 | 4 | 1 | 783 | 0.0833 | 69 | 49 | https://doi.org/10.1016/j.msea.2006.07.121
Cu-0.28Cr-0.19Mg | 99.53 | 0 | 0.28 | 0 | 0.19 | 0 | 0 | 0 | 1223 | 4 | 1 | 783 | 0.167 | 75 | 51 | https://doi.org/10.1016/j.msea.2006.07.121
Cu-0.28Cr-0.19Mg | 99.53 | 0 | 0.28 | 0 | 0.19 | 0 | 0 | 0 | 1223 | 4 | 1 | 783 | 0.25 | 77 | 54 | https://doi.org/10.1016/j.msea.2006.07.121
Cu-0.28Cr-0.19Mg | 99.53 | 0 | 0.28 | 0 | 0.19 | 0 | 0 | 0 | 1223 | 4 | 1 | 783 | 0.5 | 82 | 62 | https://doi.org/10.1016/j.msea.2006.07.121
Cu-0.28Cr-0.19Mg | 99.53 | 0 | 0.28 | 0 | 0.19 | 0 | 0 | 0 | 1223 | 4 | 1 | 783 | 1 | 86 | 78 | https://doi.org/10.1016/j.msea.2006.07.121
Cu-0.28Cr-0.19Mg | 99.53 | 0 | 0.28 | 0 | 0.19 | 0 | 0 | 0 | 1223 | 4 | 1 | 783 | 2 | 86 | 86 | https://doi.org/10.1016/j.msea.2006.07.121
Cu-0.28Cr-0.19Mg | 99.53 | 0 | 0.28 | 0 | 0.19 | 0 | 0 | 0 | 1223 | 4 | 1 | 783 | 4 | 84 | 87 | https://doi.org/10.1016/j.msea.2006.07.121
Cu-0.28Cr-0.19Mg | 99.53 | 0 | 0.28 | 0 | 0.19 | 0 | 0 | 0 | 1223 | 4 | 1 | 783 | 6 | 89 | 88 | https://doi.org/10.1016/j.msea.2006.07.121
Cu-0.28Cr-0.19Mg | 99.53 | 0 | 0.28 | 0 | 0.19 | 0 | 0 | 0 | 1223 | 4 | 1 | 783 | 8 | 88 | 87 | https://doi.org/10.1016/j.msea.2006.07.121
Cu-0.28Cr-0.19Mg | 99.53 | 0 | 0.28 | 0 | 0.19 | 0 | 0 | 0 | 1223 | 4 | 1 | 783 | 12 | 85 | 87 | https://doi.org/10.1016/j.msea.2006.07.121